## Full_Test_Predictions
Nano_Silica_% | Actual_Tensile_Stress | Predicted_Tensile_Stress | Actual_Flexural_Stress | Predicted_Flexural_Stress
5.01 | 355.43 | 360.4327 | 263.05 | 261.8903
15.20101 | 370.4566 | 358.7026 | 282.3694 | 268.591
0 | 320.45 | 311.3687 | 207.31 | 202.8384
7.34 | 358.5 | 366.8937 | 270.23 | 279.0039
0.12 | 333.16 | 311.7188 | 225.14 | 203.2383
12.57 | 327.63 | 343.0239 | 238.68 | 243.7982
12.34 | 348.48 | 343.1787 | 250.05 | 243.8564
2.58 | 348.13 | 337.6032 | 222.83 | 229.8299
20.757576 | 28.527376 | 49.81109 | 0 | 17.36271
2.56 | 336.97 | 340.9811 | 242.44 | 233.0239
4.48 | 346.84 | 359.7255 | 247.78 | 260.8528
2.41 | 334.75 | 339.7157 | 224.66 | 231.8534
12.35 | 348.06 | 342.8953 | 243.84 | 243.6087
4.92 | 357.65 | 360.7283 | 251.8 | 262.4872
2.63 | 341.94 | 338.7655 | 245.13 | 230.9509
4.96 | 362.89 | 360.099 | 266.2 | 261.4678
2.64 | 341.58 | 340.438 | 246.09 | 232.5354
0 | 312.73 | 311.7048 | 209.19 | 203.205
2.24 | 337.57 | 338.7037 | 236.9 | 230.8588
9.81 | 365.23 | 365.8287 | 290.87 | 275.5834
7.41 | 376.6 | 366.9876 | 270.64 | 279.1588
4.93 | 356.28 | 360.424 | 256 | 261.9899
0.28 | 316.16 | 311.4117 | 214.92 | 202.9159
5.08 | 368.79 | 360.2053 | 268.34 | 261.5907
7.3 | 369.61 | 366.8958 | 299.41 | 278.8799
4.99 | 360.03 | 360.3152 | 245.91 | 261.864
10.25 | 359.95 | 364.4074 | 301.22 | 273.2959
12.54 | 343.27 | 342.9027 | 257.34 | 243.6072
2.36 | 338.7 | 341.1623 | 229.53 | 233.2151
12.43 | 348.51 | 342.9438 | 243.14 | 243.6629
7.38 | 370.1 | 367.0044 | 280.9 | 279.2039
21.363636 | 0 | 33.05172 | 0 | 16.37385
16.010101 | 241.247545 | 254.2589 | 57.199047 | 114.8323
2.64 | 341.38 | 321.2746 | 234.68 | 213.346
23.787879 | 0 | -3.577364 | 0 | 10.52922
12.41 | 339.12 | 343.2404 | 247.32 | 243.9065
0.21 | 305.54 | 311.4226 | 194.58 | 202.938
5.03 | 362.57 | 360.5229 | 264.15 | 262.1566
7.5 | 366.31 | 366.9621 | 266.19 | 279.068
2.75 | 339.33 | 340.1427 | 233.36 | 232.2821
24.494949 | 0 | -10.29267 | 0 | 9.352688
0.32 | 316.66 | 311.6165 | 206.89 | 203.1494
22.070707 | 0 | 19.05115 | 0 | 14.3378
5.21 | 373.06 | 359.2735 | 280.35 | 259.8234
0.06 | 309.12 | 311.4399 | 219.48 | 202.9342
2.71 | 341.1 | 340.0615 | 235.42 | 232.1833
16.818182 | 219.018939 | 227.1839 | 33.682662 | 34.26872
4.92 | 362.51 | 360.7182 | 266.43 | 262.5556
2.6 | 352.2 | 340.4848 | 263.37 | 232.5759
7.12 | 370.05 | 367.0532 | 284.91 | 279.3799
17.121212 | 218.428784 | 222.6291 | 29.56947 | 24.34326
21.565657 | 0 | 28.58633 | 0 | 15.85391
15.13254 | 365.2547 | 353.3288 | 279.1458 | 260.3722
21.666667 | 0 | 26.50284 | 0 | 15.55304
21.161616 | 5.426544 | 38.32504 | 0 | 16.62913
12.49 | 351.35 | 343.1252 | 236.64 | 243.7988
15.40404 | 352.083395 | 344.868 | 267.570997 | 246.5848
7.71 | 368.8 | 366.6586 | 276.68 | 278.4836
7.47 | 374.47 | 366.9835 | 266.63 | 279.2383
7.45 | 369.59 | 367.0972 | 283.3 | 279.3766
17.828283 | 193.003978 | 193.0082 | 4.094593 | 10.9707
12.76 | 345.18 | 342.813 | 228.51 | 243.5838
10.11 | 365.92 | 367.2058 | 275.14 | 278.7406
2.69 | 344.03 | 339.3792 | 237.11 | 231.559
7.14 | 369.77 | 367.0886 | 277.75 | 279.428
23.585859 | 0 | -1.436556 | 0 | 10.88353
4.85 | 361.72 | 360.5131 | 278.69 | 262.2018
2.18 | 341.06 | 339.186 | 237.08 | 231.3282
2.28 | 347.29 | 314.4636 | 229.89 | 206.4422
23.888889 | 0 | -4.607638 | 0 | 10.3562
10.17 | 368.92 | 363.6732 | 281.8 | 272.1224
2.49 | 329.8 | 337.5798 | 243.13 | 229.7872
0.44 | 304.47 | 311.6826 | 199.18 | 203.2088
2.6 | 336.26 | 341.5413 | 232.7 | 233.7856
6.95 | 364.28 | 366.7832 | 284.45 | 278.7495
12.77 | 348.96 | 342.8541 | 240.4 | 243.5816
2.4 | 334.93 | 339.0747 | 246.21 | 231.2544
21.060606 | 22.420689 | 41.07785 | 0 | 16.79542
2.29 | 332.36 | 338.5109 | 228.45 | 230.6911
2.44 | 347.73 | 338.2109375 | 228.97 | 230.4146
7.28 | 370.88 | 366.705 | 273.8 | 278.6353
2.59 | 338.6 | 340.2864 | 230.64 | 232.3891
5.23 | 354.72 | 361.0034 | 257.56 | 263.0371
2.33 | 351.04 | 340.0276 | 223.15 | 232.1222
12.49 | 350.2 | 343.0182 | 239.15 | 243.6791
19.848485 | 97.430752 | 82.10019 | 0 | 16.31828
10.02 | 360.56 | 364.9327 | 270.81 | 274.1498
10.18 | 369.11 | 364.3114 | 270.22 | 273.1596
7.94 | 371.69 | 367.3797 | 281.54 | 280.0064
5.01 | 361.53 | 359.9407 | 259.86 | 261.1112
2.46 | 336.5 | 337.8214 | 244.2 | 230.0556
7.53 | 373.06 | 367.038 | 276.03 | 279.2308
16.414141 | 215.962016 | 222.8265 | 45.426742 | 60.44334
7.42 | 368.54 | 366.8626 | 271.52 | 278.9349
0.34 | 308.88 | 311.6656 | 202.61 | 203.1844
15.22546 | 373.3895 | 357.4889 | 288.7459 | 265.5045
0 | 310.3 | 311.3701 | 210.86 | 202.8133
10.23 | 344.75 | 365.934 | 242.59 | 275.7878
17.727273 | 195.275184 | 199.1688 | 5.372579 | 11.58722
2.4 | 334.31 | 339.4071 | 236.23 | 231.5696
2.26 | 341 | 340.3044 | 234.27 | 232.3784
10.12 | 367.05 | 364.1201 | 284.13 | 272.831
17.323232 | 207.275815 | 216.8682 | 19.967814 | 19.05391
0 | 314.65 | 311.5865 | 198.72 | 203.0512
24.59596 | 0 | -11.16629 | 0 | 9.188549
12.2 | 347.97 | 342.9897 | 247.13 | 243.6487
0.21 | 315.59 | 311.3054 | 208.3 | 202.7582
0.05 | 316.8 | 311.6013 | 211.69 | 203.0878
12.44 | 348.33 | 345.9025 | 256.6 | 247.7869
0.1 | 321.05 | 311.5164 | 197.42 | 203.024
12.68 | 343.82 | 342.97 | 255.72 | 243.6353
12.99 | 353.08 | 353.0544 | 239.44 | 257.8996

## Optimal_Results
Nano_Silica_% | Actual_Tensile_Stress | Predicted_Tensile_Stress | Actual_Flexural_Stress | Predicted_Flexural_Stress
15.20101 | 370.4566 | 358.7026 | 282.3694 | 268.591
12.57 | 327.63 | 343.0239 | 238.68 | 243.7982
12.34 | 348.48 | 343.1787 | 250.05 | 243.8564
12.35 | 348.06 | 342.8953 | 243.84 | 243.6087
10.25 | 359.95 | 364.4074 | 301.22 | 273.2959
12.54 | 343.27 | 342.9027 | 257.34 | 243.6072
12.43 | 348.51 | 342.9438 | 243.14 | 243.6629
16.010101 | 241.247545 | 254.2589 | 57.199047 | 114.8323
12.41 | 339.12 | 343.2404 | 247.32 | 243.9065
16.818182 | 219.018939 | 227.1839 | 33.682662 | 34.26872
17.121212 | 218.428784 | 222.6291 | 29.56947 | 24.34326
15.13254 | 365.2547 | 353.3288 | 279.1458 | 260.3722
12.49 | 351.35 | 343.1252 | 236.64 | 243.7988
15.40404 | 352.083395 | 344.868 | 267.570997 | 246.5848
17.828283 | 193.003978 | 193.0082 | 4.094593 | 10.9707
12.76 | 345.18 | 342.813 | 228.51 | 243.5838
10.11 | 365.92 | 367.2058 | 275.14 | 278.7406
10.17 | 368.92 | 363.6732 | 281.8 | 272.1224
12.77 | 348.96 | 342.8541 | 240.4 | 243.5816
12.49 | 350.2 | 343.0182 | 239.15 | 243.6791
19.848485 | 97.430752 | 82.10019 | 0 | 16.31828
10.02 | 360.56 | 364.9327 | 270.81 | 274.1498
10.18 | 369.11 | 364.3114 | 270.22 | 273.1596
16.414141 | 215.962016 | 222.8265 | 45.426742 | 60.44334
15.22546 | 373.3895 | 357.4889 | 288.7459 | 265.5045
10.23 | 344.75 | 365.934 | 242.59 | 275.7878
17.727273 | 195.275184 | 199.1688 | 5.372579 | 11.58722
10.12 | 367.05 | 364.1201 | 284.13 | 272.831
17.323232 | 207.275815 | 216.8682 | 19.967814 | 19.05391
12.2 | 347.97 | 342.9897 | 247.13 | 243.6487
12.44 | 348.33 | 345.9025 | 256.6 | 247.7869
12.68 | 343.82 | 342.97 | 255.72 | 243.6353
12.99 | 353.08 | 353.0544 | 239.44 | 257.8996

## Evaluation_Metrics
Metric | Value
R2_Tensile | 0.9918072
R2_Flexural | 0.9817109
RMSE_Tensile | 10.0715
RMSE_Flexural | 12.8225
MAE_Tensile | 7.072948
MAE_Flexural | 9.75989